## data
ID | Site | Fraction | Y | X | Depth | As | Pb | Zn | Fe | Mn | Ca | pH | CE
A2 | Oxide-rich tailings | Coarse | 3302426 | 572657 | 1 | 6770 | 15400 | 6120 | 271000 | 28100 | 58300 | 3.28 | 1.303
A3 | Oxide-rich tailings | Coarse | 3302377 | 572762 | 1 | 4940 | 9720 | 41500 | 172000 | 21600 | 75500 | 3.34 | 1.685
B1 | Oxide-rich tailings | Coarse | 3302401 | 572646 | 1 | 31500 | 22000 | 102000 | 272000 | 17600 | 155000 | 2.75 | 2.57
B2 | Oxide-rich tailings | Coarse | 3302414 | 572673 | 1 | 25900 | 19300 | 54700 | 292000 | 27300 | 163000 | 3.33 | 2.96
B3 | Oxide-rich tailings | Coarse | 3302343 | 572756 | 1 | 6080 | 11900 | 22100 | 185000 | 20300 | 73100 | 2.97 | 1.81
C3 | Oxide-rich tailings | Coarse | 3302322 | 572730 | 1 | 3390 | 8960 | 28200 | 162000 | 21200 | 74500 | 2.83 | 2.575
A2 | Oxide-rich tailings | Coarse | 3302426 | 572657 | 30 | 4610 | 15500 | 5880 | 250000 | 24800 | 108000 | 3.28 | 1.303
A3 | Oxide-rich tailings | Coarse | 3302377 | 572762 | 30 | 6020 | 10800 | 7690 | 173000 | 10700 | 68500 | 3.34 | 1.685
B1 | Oxide-rich tailings | Coarse | 3302401 | 572646 | 30 | 27500 | 17000 | 21000 | 281000 | 19800 | 183000 | 2.75 | 2.57
B2 | Oxide-rich tailings | Coarse | 3302414 | 572673 | 30 | 25400 | 18400 | 60400 | 290000 | 28700 | 161000 | 3.33 | 2.96
B3 | Oxide-rich tailings | Coarse | 3302343 | 572756 | 30 | 551 | 15600 | 6380 | 160000 | 8950 | 42800 | 2.97 | 1.81
C3 | Oxide-rich tailings | Coarse | 3302322 | 572730 | 30 | 633 | 16200 | 7480 | 162000 | 11800 | 81000 | 2.83 | 2.575
A2 | Oxide-rich tailings | Fine | 3302426 | 572657 | 1 | 6020 | 13800 | 5740 | 246000 | 26900 | 54900
A3 | Oxide-rich tailings | Fine | 3302377 | 572762 | 1 | 4840 | 9240 | 32900 | 163000 | 19300 | 72700
B1 | Oxide-rich tailings | Fine | 3302401 | 572646 | 1 | 33600 | 23400 | 110000 | 292000 | 18800 | 168000
B2 | Oxide-rich tailings | Fine | 3302414 | 572673 | 1 | 26300 | 19100 | 56000 | 296000 | 27800 | 161000
B3 | Oxide-rich tailings | Fine | 3302343 | 572756 | 1 | 5780 | 13200 | 23800 | 193000 | 22000 | 83100
C3 | Oxide-rich tailings | Fine | 3302322 | 572730 | 1 | 3870 | 9840 | 31000 | 179000 | 23100 | 80100
A2 | Oxide-rich tailings | Fine | 3302426 | 572657 | 30 | 4680 | 15500 | 5850 | 246000 | 24400 | 107000
A3 | Oxide-rich tailings | Fine | 3302377 | 572762 | 30 | 6370 | 10900 | 7800 | 173000 | 10800 | 73800
B1 | Oxide-rich tailings | Fine | 3302401 | 572646 | 30 | 27800 | 16700 | 21500 | 281000 | 19800 | 185000
B2 | Oxide-rich tailings | Fine | 3302414 | 572673 | 30 | 25600 | 18600 | 61900 | 286000 | 29300 | 162000
B3 | Oxide-rich tailings | Fine | 3302343 | 572756 | 30 | 548 | 18400 | 7810 | 191000 | 10300 | 66000
C3 | Oxide-rich tailings | Fine | 3302322 | 572730 | 30 | 503 | 14500 | 6770 | 172000 | 10000 | 77900
A1 | Sulfide-rich tailings | Coarse | 3302423 | 572627 | 1 | 6100 | 6360 | 6240 | 168000 | 18900 | 44400 | 3.16 | 0.938
C1 | Sulfide-rich tailings | Coarse | 3302380 | 572657 | 1 | 26100 | 25100 | 133000 | 281000 | 16600 | 150000 | 3.22 | 3.915
C2 | Sulfide-rich tailings | Coarse | 3302392 | 572705 | 1 | 17600 | 18800 | 88800 | 252000 | 43100 | 143000 | 4.76 | 4.475
D1 | Sulfide-rich tailings | Coarse | 3302349 | 572663 | 1 | 12700 | 34200 | 184000 | 201000 | 45900 | 112000 | 4.69 | 2.905
D2 | Sulfide-rich tailings | Coarse | 3302340 | 572716 | 1 | 21100 | 20500 | 67900 | 260000 | 33700 | 198000 | 6.41 | 1.875
D3 | Sulfide-rich tailings | Coarse | 3302303 | 572714 | 1 | 27600 | 19100 | 64100 | 267000 | 18400 | 213000 | 6.85 | 0.468
A1 | Sulfide-rich tailings | Coarse | 3302423 | 572627 | 30 | 11400 | 13700 | 3780 | 255000 | 18700 | 66300 | 3.16 | 0.938
C1 | Sulfide-rich tailings | Coarse | 3302380 | 572657 | 30 | 38500 | 21000 | 56400 | 297000 | 10800 | 156000 | 3.22 | 3.915
C2 | Sulfide-rich tailings | Coarse | 3302392 | 572705 | 30 | 19000 | 18300 | 71600 | 250000 | 45400 | 150000 | 4.76 | 4.475
D1 | Sulfide-rich tailings | Coarse | 3302349 | 572663 | 30 | 20200 | 49500 | 88100 | 273000 | 27700 | 158000 | 4.69 | 2.905
D2 | Sulfide-rich tailings | Coarse | 3302340 | 572716 | 30 | 11800 | 13700 | 62600 | 250000 | 53400 | 208000 | 6.41 | 1.875
D3 | Sulfide-rich tailings | Coarse | 3302303 | 572714 | 30 | 27800 | 18900 | 60200 | 264000 | 15600 | 208000 | 6.85 | 0.468
A1 | Sulfide-rich tailings | Fine | 3302423 | 572627 | 1 | 6240 | 6730 | 6040 | 157000 | 18600 | 44500
C1 | Sulfide-rich tailings | Fine | 3302380 | 572657 | 1 | 27100 | 24600 | 132000 | 286000 | 16600 | 149000
C2 | Sulfide-rich tailings | Fine | 3302392 | 572705 | 1 | 17900 | 19300 | 89100 | 248000 | 44900 | 143000
D1 | Sulfide-rich tailings | Fine | 3302349 | 572663 | 1 | 14300 | 35700 | 192000 | 219000 | 47600 | 121000
D2 | Sulfide-rich tailings | Fine | 3302340 | 572716 | 1 | 21600 | 20600 | 67600 | 266000 | 33700 | 195000
D3 | Sulfide-rich tailings | Fine | 3302303 | 572714 | 1 | 31300 | 20800 | 68500 | 294000 | 18400 | 220000
A1 | Sulfide-rich tailings | Fine | 3302423 | 572627 | 30 | 9130 | 10600 | 3000 | 202000 | 14900 | 54100
C1 | Sulfide-rich tailings | Fine | 3302380 | 572657 | 30 | 39400 | 22400 | 60800 | 290000 | 10700 | 162000
C2 | Sulfide-rich tailings | Fine | 3302392 | 572705 | 30 | 18500 | 19700 | 70200 | 244000 | 44800 | 154000
D1 | Sulfide-rich tailings | Fine | 3302349 | 572663 | 30 | 19300 | 52100 | 85500 | 277000 | 26500 | 159000
D2 | Sulfide-rich tailings | Fine | 3302340 | 572716 | 30 | 12500 | 14500 | 66500 | 258000 | 54100 | 205000
D3 | Sulfide-rich tailings | Fine | 3302303 | 572714 | 30 | 29100 | 18600 | 59700 | 279000 | 15400 | 200000
A4 | Agricultural soil | Coarse | 3302337 | 572789 | 1 | [6 empty] | 7.04 | 3.855
B4 | Agricultural soil | Coarse | 3302316 | 572784 | 1 | [6 empty] | 7.14 | 0.1
C4 | Agricultural soil | Coarse | 3302282 | 572773 | 1 | [6 empty] | 7.04 | 0.077
D4 | Agricultural soil | Coarse | 3302257 | 572765 | 1 | [6 empty] | 7.21 | 0.023
P1 | Agricultural soil | Coarse | 3302342 | 572904 | 1 | [6 empty] | 7.35 | 0.001
P2 | Agricultural soil | Coarse | 3302298 | 572867 | 1 | [6 empty] | 7.32 | 0.001
P3 | Agricultural soil | Coarse | 3302287 | 572926 | 1 | [6 empty] | 6.16 | 0.002
P4 | Agricultural soil | Coarse | 3302167 | 573536 | 1 | [6 empty] | 7.44 | 0.002
P5 | Agricultural soil | Coarse | 3301982 | 573996 | 1 | [6 empty] | 8.29 | 0.003
P6 | Agricultural soil | Coarse | 3302180 | 572895 | 1 | [6 empty] | 6.85 | 0
A4 | Agricultural soil | Coarse | 3302337 | 572789 | 30 | 109 | 1350 | 2010 | 54600 | 3740 | 35100 | 7.04 | 3.855
B4 | Agricultural soil | Coarse | 3302316 | 572784 | 30 | 90 | 4370 | 7210 | 62600 | 5670 | 39100 | 7.14 | 0.1
C4 | Agricultural soil | Coarse | 3302282 | 572773 | 30 | 127 | 3460 | 5870 | 67700 | 5460 | 40100 | 7.04 | 0.077
D4 | Agricultural soil | Coarse | 3302257 | 572765 | 30 | 107 | 1810 | 3220 | 61400 | 4510 | 40100 | 7.21 | 0.023
P1 | Agricultural soil | Coarse | 3302342 | 572904 | 30 | 18 | 176 | 322 | 17000 | 1026 | 8000 | 7.35 | 0.001
P2 | Agricultural soil | Coarse | 3302298 | 572867 | 30 | 24 | 225 | 451 | 19000 | 1122 | 8000 | 7.32 | 0.001
P3 | Agricultural soil | Coarse | 3302287 | 572926 | 30 | 18 | 233 | 503 | 19000 | 1088 | 8000 | 6.16 | 0.002
P4 | Agricultural soil | Coarse | 3302167 | 573536 | 30 | 18 | 140 | 247 | 19000 | 961 | 11000 | 7.44 | 0.002
P5 | Agricultural soil | Coarse | 3301982 | 573996 | 30 | 20 | 197 | 362 | 16000 | 1009 | 11000 | 8.29 | 0.003
P6 | Agricultural soil | Coarse | 3302180 | 572895 | 30 |  | 106 | 187 | 12000 | 718 | 8000 | 6.85 | 0
A4 | Agricultural soil | Fine | 3302337 | 572789 | 1
B4 | Agricultural soil | Fine | 3302316 | 572784 | 1
C4 | Agricultural soil | Fine | 3302282 | 572773 | 1
D4 | Agricultural soil | Fine | 3302257 | 572765 | 1
A4 | Agricultural soil | Fine | 3302337 | 572789 | 30 | 15 | 1260 | 1980 | 52900 | 3570 | 32900
B4 | Agricultural soil | Fine | 3302316 | 572784 | 30 | 189 | 4630 | 7450 | 63900 | 5740 | 40100
C4 | Agricultural soil | Fine | 3302282 | 572773 | 30 | 101 | 3650 | 6400 | 71000 | 5660 | 41300
D4 | Agricultural soil | Fine | 3302257 | 572765 | 30 | 107 | 1820 | 3190 | 62800 | 4610 | 40400
Note on A1: ====== ID#AAABonnoV7M Luis Antonio Loyde de la Cruz (2025-07-23 16:29:41) @fannirmu@gmail.com Ya pasé los datos en limpio del material suplementario que nos proporcionó el Dr. Me dí cuenta que en algunos casos no se cuantificó, o no tiene datos. También me falta añadir las coordenadas y las concentraciones de Pb y Zn que vienen en el artículo. Además estaba revisando la tesis y en algunos puntos vienen concentraciones de Fracciones bioaccesibles, pero creo no se calculan en todas. Espero tus sugerencias sobre la base de datos, para completarla. _Asignada a fannirmu@gmail.com_ ------ ID#AAABonnoV7Q Luis Antonio Loyde de la Cruz (2025-07-23 16:30:32) Además te agradecería mucho si pudieras revisar que todo esté ok, porque un par de veces me equivoqué porque me confunde mucho la discretización por fracciones.

## data analized
ID | Site | Fraction | Y | X | Depth | As | Pb | Zn | Fe | Mn | Ca | pH | CE
A2 | Oxide-rich tailings | Coarse | 3302426 | 572657 | 1 | 6770 | 15400 | 6120 | 271000 | 28100 | 58300 | 3.28 | 1.303
A3 | Oxide-rich tailings | Coarse | 3302377 | 572762 | 1 | 4940 | 9720 | 41500 | 172000 | 21600 | 75500 | 3.34 | 1.685
B1 | Oxide-rich tailings | Coarse | 3302401 | 572646 | 1 | 31500 | 22000 | 102000 | 272000 | 17600 | 155000 | 2.75 | 2.57
B2 | Oxide-rich tailings | Coarse | 3302414 | 572673 | 1 | 25900 | 19300 | 54700 | 292000 | 27300 | 163000 | 3.33 | 2.96
B3 | Oxide-rich tailings | Coarse | 3302343 | 572756 | 1 | 6080 | 11900 | 22100 | 185000 | 20300 | 73100 | 2.97 | 1.81
C3 | Oxide-rich tailings | Coarse | 3302322 | 572730 | 1 | 3390 | 8960 | 28200 | 162000 | 21200 | 74500 | 2.83 | 2.575
A2 | Oxide-rich tailings | Coarse | 3302426 | 572657 | 30 | 4610 | 15500 | 5880 | 250000 | 24800 | 108000 | 3.28 | 1.303
A3 | Oxide-rich tailings | Coarse | 3302377 | 572762 | 30 | 6020 | 10800 | 7690 | 173000 | 10700 | 68500 | 3.34 | 1.685
B1 | Oxide-rich tailings | Coarse | 3302401 | 572646 | 30 | 27500 | 17000 | 21000 | 281000 | 19800 | 183000 | 2.75 | 2.57
B2 | Oxide-rich tailings | Coarse | 3302414 | 572673 | 30 | 25400 | 18400 | 60400 | 290000 | 28700 | 161000 | 3.33 | 2.96
B3 | Oxide-rich tailings | Coarse | 3302343 | 572756 | 30 | 551 | 15600 | 6380 | 160000 | 8950 | 42800 | 2.97 | 1.81
C3 | Oxide-rich tailings | Coarse | 3302322 | 572730 | 30 | 633 | 16200 | 7480 | 162000 | 11800 | 81000 | 2.83 | 2.575
A2 | Oxide-rich tailings | Fine | 3302426 | 572657 | 1 | 6020 | 13800 | 5740 | 246000 | 26900 | 54900 | 0 | 0
A3 | Oxide-rich tailings | Fine | 3302377 | 572762 | 1 | 4840 | 9240 | 32900 | 163000 | 19300 | 72700 | 0 | 0
B1 | Oxide-rich tailings | Fine | 3302401 | 572646 | 1 | 33600 | 23400 | 110000 | 292000 | 18800 | 168000 | 0 | 0
B2 | Oxide-rich tailings | Fine | 3302414 | 572673 | 1 | 26300 | 19100 | 56000 | 296000 | 27800 | 161000 | 0 | 0
B3 | Oxide-rich tailings | Fine | 3302343 | 572756 | 1 | 5780 | 13200 | 23800 | 193000 | 22000 | 83100 | 0 | 0
C3 | Oxide-rich tailings | Fine | 3302322 | 572730 | 1 | 3870 | 9840 | 31000 | 179000 | 23100 | 80100 | 0 | 0
A2 | Oxide-rich tailings | Fine | 3302426 | 572657 | 30 | 4680 | 15500 | 5850 | 246000 | 24400 | 107000 | 0 | 0
A3 | Oxide-rich tailings | Fine | 3302377 | 572762 | 30 | 6370 | 10900 | 7800 | 173000 | 10800 | 73800 | 0 | 0
B1 | Oxide-rich tailings | Fine | 3302401 | 572646 | 30 | 27800 | 16700 | 21500 | 281000 | 19800 | 185000 | 0 | 0
B2 | Oxide-rich tailings | Fine | 3302414 | 572673 | 30 | 25600 | 18600 | 61900 | 286000 | 29300 | 162000 | 0 | 0
B3 | Oxide-rich tailings | Fine | 3302343 | 572756 | 30 | 548 | 18400 | 7810 | 191000 | 10300 | 66000 | 0 | 0
C3 | Oxide-rich tailings | Fine | 3302322 | 572730 | 30 | 503 | 14500 | 6770 | 172000 | 10000 | 77900 | 0 | 0
A1 | Sulfide-rich tailings | Coarse | 3302423 | 572627 | 1 | 6100 | 6360 | 6240 | 168000 | 18900 | 44400 | 3.16 | 0.938
C1 | Sulfide-rich tailings | Coarse | 3302380 | 572657 | 1 | 26100 | 25100 | 133000 | 281000 | 16600 | 150000 | 3.22 | 3.915
C2 | Sulfide-rich tailings | Coarse | 3302392 | 572705 | 1 | 17600 | 18800 | 88800 | 252000 | 43100 | 143000 | 4.76 | 4.475
D1 | Sulfide-rich tailings | Coarse | 3302349 | 572663 | 1 | 12700 | 34200 | 184000 | 201000 | 45900 | 112000 | 4.69 | 2.905
D2 | Sulfide-rich tailings | Coarse | 3302340 | 572716 | 1 | 21100 | 20500 | 67900 | 260000 | 33700 | 198000 | 6.41 | 1.875
D3 | Sulfide-rich tailings | Coarse | 3302303 | 572714 | 1 | 27600 | 19100 | 64100 | 267000 | 18400 | 213000 | 6.85 | 0.468
A1 | Sulfide-rich tailings | Coarse | 3302423 | 572627 | 30 | 11400 | 13700 | 3780 | 255000 | 18700 | 66300 | 3.16 | 0.938
C1 | Sulfide-rich tailings | Coarse | 3302380 | 572657 | 30 | 38500 | 21000 | 56400 | 297000 | 10800 | 156000 | 3.22 | 3.915
C2 | Sulfide-rich tailings | Coarse | 3302392 | 572705 | 30 | 19000 | 18300 | 71600 | 250000 | 45400 | 150000 | 4.76 | 4.475
D1 | Sulfide-rich tailings | Coarse | 3302349 | 572663 | 30 | 20200 | 49500 | 88100 | 273000 | 27700 | 158000 | 4.69 | 2.905
D2 | Sulfide-rich tailings | Coarse | 3302340 | 572716 | 30 | 11800 | 13700 | 62600 | 250000 | 53400 | 208000 | 6.41 | 1.875
D3 | Sulfide-rich tailings | Coarse | 3302303 | 572714 | 30 | 27800 | 18900 | 60200 | 264000 | 15600 | 208000 | 6.85 | 0.468
A1 | Sulfide-rich tailings | Fine | 3302423 | 572627 | 1 | 6240 | 6730 | 6040 | 157000 | 18600 | 44500 | 0 | 0
C1 | Sulfide-rich tailings | Fine | 3302380 | 572657 | 1 | 27100 | 24600 | 132000 | 286000 | 16600 | 149000 | 0 | 0
C2 | Sulfide-rich tailings | Fine | 3302392 | 572705 | 1 | 17900 | 19300 | 89100 | 248000 | 44900 | 143000 | 0 | 0
D1 | Sulfide-rich tailings | Fine | 3302349 | 572663 | 1 | 14300 | 35700 | 192000 | 219000 | 47600 | 121000 | 0 | 0
D2 | Sulfide-rich tailings | Fine | 3302340 | 572716 | 1 | 21600 | 20600 | 67600 | 266000 | 33700 | 195000 | 0 | 0
D3 | Sulfide-rich tailings | Fine | 3302303 | 572714 | 1 | 31300 | 20800 | 68500 | 294000 | 18400 | 220000 | 0 | 0
A1 | Sulfide-rich tailings | Fine | 3302423 | 572627 | 30 | 9130 | 10600 | 3000 | 202000 | 14900 | 54100 | 0 | 0
C1 | Sulfide-rich tailings | Fine | 3302380 | 572657 | 30 | 39400 | 22400 | 60800 | 290000 | 10700 | 162000 | 0 | 0
C2 | Sulfide-rich tailings | Fine | 3302392 | 572705 | 30 | 18500 | 19700 | 70200 | 244000 | 44800 | 154000 | 0 | 0
D1 | Sulfide-rich tailings | Fine | 3302349 | 572663 | 30 | 19300 | 52100 | 85500 | 277000 | 26500 | 159000 | 0 | 0
D2 | Sulfide-rich tailings | Fine | 3302340 | 572716 | 30 | 12500 | 14500 | 66500 | 258000 | 54100 | 205000 | 0 | 0
D3 | Sulfide-rich tailings | Fine | 3302303 | 572714 | 30 | 29100 | 18600 | 59700 | 279000 | 15400 | 200000 | 0 | 0
A4 | Agricultural soil | Coarse | 3302337 | 572789 | 1 | 0 | 0 | 0 | 0 | 0 | 0 | 7.04 | 3.855
B4 | Agricultural soil | Coarse | 3302316 | 572784 | 1 | 0 | 0 | 0 | 0 | 0 | 0 | 7.14 | 0.1
C4 | Agricultural soil | Coarse | 3302282 | 572773 | 1 | 0 | 0 | 0 | 0 | 0 | 0 | 7.04 | 0.077
D4 | Agricultural soil | Coarse | 3302257 | 572765 | 1 | 0 | 0 | 0 | 0 | 0 | 0 | 7.21 | 0.023
P1 | Agricultural soil | Coarse | 3302342 | 572904 | 1 | 0 | 0 | 0 | 0 | 0 | 0 | 7.35 | 0.001
P2 | Agricultural soil | Coarse | 3302298 | 572867 | 1 | 0 | 0 | 0 | 0 | 0 | 0 | 7.32 | 0.001
P3 | Agricultural soil | Coarse | 3302287 | 572926 | 1 | 0 | 0 | 0 | 0 | 0 | 0 | 6.16 | 0.002
P4 | Agricultural soil | Coarse | 3302167 | 573536 | 1 | 0 | 0 | 0 | 0 | 0 | 0 | 7.44 | 0.002
P5 | Agricultural soil | Coarse | 3301982 | 573996 | 1 | 0 | 0 | 0 | 0 | 0 | 0 | 8.29 | 0.003
P6 | Agricultural soil | Coarse | 3302180 | 572895 | 1 | 0 | 0 | 0 | 0 | 0 | 0 | 6.85 | 0
A4 | Agricultural soil | Coarse | 3302337 | 572789 | 30 | 109 | 1350 | 2010 | 54600 | 3740 | 35100 | 7.04 | 3.855
B4 | Agricultural soil | Coarse | 3302316 | 572784 | 30 | 90 | 4370 | 7210 | 62600 | 5670 | 39100 | 7.14 | 0.1
C4 | Agricultural soil | Coarse | 3302282 | 572773 | 30 | 127 | 3460 | 5870 | 67700 | 5460 | 40100 | 7.04 | 0.077
D4 | Agricultural soil | Coarse | 3302257 | 572765 | 30 | 107 | 1810 | 3220 | 61400 | 4510 | 40100 | 7.21 | 0.023
P1 | Agricultural soil | Coarse | 3302342 | 572904 | 30 | 18 | 176 | 322 | 17000 | 1026 | 8000 | 7.35 | 0.001
P2 | Agricultural soil | Coarse | 3302298 | 572867 | 30 | 24 | 225 | 451 | 19000 | 1122 | 8000 | 7.32 | 0.001
P3 | Agricultural soil | Coarse | 3302287 | 572926 | 30 | 18 | 233 | 503 | 19000 | 1088 | 8000 | 6.16 | 0.002
P4 | Agricultural soil | Coarse | 3302167 | 573536 | 30 | 18 | 140 | 247 | 19000 | 961 | 11000 | 7.44 | 0.002
P5 | Agricultural soil | Coarse | 3301982 | 573996 | 30 | 20 | 197 | 362 | 16000 | 1009 | 11000 | 8.29 | 0.003
P6 | Agricultural soil | Coarse | 3302180 | 572895 | 30 | 0 | 106 | 187 | 12000 | 718 | 8000 | 6.85 | 0
A4 | Agricultural soil | Fine | 3302337 | 572789 | 1 | 0 | 0 | 0 | 0 | 0 | 0 | 0 | 0
B4 | Agricultural soil | Fine | 3302316 | 572784 | 1 | 0 | 0 | 0 | 0 | 0 | 0 | 0 | 0
C4 | Agricultural soil | Fine | 3302282 | 572773 | 1 | 0 | 0 | 0 | 0 | 0 | 0 | 0 | 0
D4 | Agricultural soil | Fine | 3302257 | 572765 | 1 | 0 | 0 | 0 | 0 | 0 | 0 | 0 | 0
A4 | Agricultural soil | Fine | 3302337 | 572789 | 30 | 15 | 1260 | 1980 | 52900 | 3570 | 32900 | 0 | 0
B4 | Agricultural soil | Fine | 3302316 | 572784 | 30 | 189 | 4630 | 7450 | 63900 | 5740 | 40100 | 0 | 0
C4 | Agricultural soil | Fine | 3302282 | 572773 | 30 | 101 | 3650 | 6400 | 71000 | 5660 | 41300 | 0 | 0
D4 | Agricultural soil | Fine | 3302257 | 572765 | 30 | 107 | 1820 | 3190 | 62800 | 4610 | 40400 | 0 | 0
Note on G1: Únicamente estos elementos tienen LMP en la regulación mexicana. ======

## dictionary
Field | Meaning
Sample | Sample ID
Site | Site where sample was taken
Fraction | Particle-size soil portion.
Depth | Sample depth in cm
As | As concentration in mg/kg
Pb | Pb concentration in mg/kg
Zn | Zn concentration in mg/kg
Fe | Fe concentration in mg/kg
Mn | Mn concentration in mg/kg
Ca | Ca concentration in mg/kg
pH | Soil pH
CE | Soil electrical conductivity (dS/m)